## Ag
Silver | Ag |  |  | Pressure in GPa |  |  | Dorogokupets P.I., Oganov A.R. Doklady Earth Sciences, 2006, 410 (7), 1091-1095.
x=V/V0 | Temperature, K | [5 empty] | Dorogokupets P.I., Oganov A.R. Ruby, metals, and MgO as alternative pressure scales: A semiempirical description of shock-wave, ultrasonic, x-ray, and thermochemical data at high temperatures and pressures // Phys. Rev. B 2007, 75, 024115.
| 0 | 298.15 | 500 | 1000 | 1500 | 2000 | 2500
1 | -1.308903 | 0 | 1.145986 | 4.012736 | 6.887584 | 9.79134 | 12.78635
0.99 | -0.2682711 | 1.0327 | 2.178686 | 5.047165 | 7.924111 | 10.82738 | 13.81642
0.98 | 0.8479393 | 2.141001 | 3.287126 | 6.157748 | 9.037278 | 11.94074 | 14.92458
0.97 | 2.044789 | 3.329962 | 4.476365 | 7.349554 | 10.23216 | 13.13652 | 16.11593
0.96 | 3.327698 | 4.605 | 5.751822 | 8.628012 | 11.5142 | 14.42015 | 17.39595
0.95 | 4.702475 | 5.971919 | 7.119305 | 9.99894 | 12.88921 | 15.79746 | 18.7705
0.94 | 6.175344 | 7.436943 | 8.585039 | 11.46857 | 14.36345 | 17.27471 | 20.24585
0.93 | 7.752984 | 9.006743 | 10.1557 | 13.0436 | 15.9436 | 18.85858 | 21.82873
0.92 | 9.442557 | 10.68848 | 11.83844 | 14.73119 | 17.63685 | 20.55627 | 23.52634
0.91 | 11.25176 | 12.48984 | 13.64097 | 16.53904 | 19.45091 | 22.3755 | 25.34642
0.9 | 13.18884 | 14.41908 | 15.57153 | 18.47544 | 21.39406 | 24.32454 | 27.29728
0.89 | 15.26269 | 16.48508 | 17.63899 | 20.54926 | 23.47521 | 26.4123 | 29.38783
0.88 | 17.48284 | 18.69736 | 19.85291 | 22.77005 | 25.70392 | 28.64836 | 31.62767
0.87 | 19.85956 | 21.0662 | 22.22354 | 25.1481 | 28.09048 | 31.043 | 34.02709
0.86 | 22.40391 | 23.60263 | 24.76193 | 27.69447 | 30.64596 | 33.60731 | 36.59719
0.85 | 25.12778 | 26.31856 | 27.47998 | 30.42107 | 33.38231 | 36.35323 | 39.34992
0.84 | 28.044 | 29.22679 | 30.3905 | 33.34072 | 36.31236 | 39.29362 | 42.29814
0.83 | 31.1664 | 32.34116 | 33.50733 | 36.46728 | 39.44997 | 42.44234 | 45.45572
0.82 | 34.50989 | 35.67657 | 36.84536 | 39.81568 | 42.8101 | 45.81435 | 48.83764
0.81 | 38.09059 | 39.24913 | 40.42072 | 43.40202 | 46.40888 | 49.4258 | 52.46003
0.8 | 41.92589 | 43.07622 | 44.25077 | 47.24372 | 50.26374 | 53.29413 | 56.34036
0.79 | 46.0346 | 47.17665 | 48.35434 | 51.3596 | 54.39354 | 57.43822 | 60.49749
0.78 | 50.43709 | 51.57075 | 52.75176 | 55.77003 | 58.81865 | 61.87846 | 64.95182
0.77 | 55.15536 | 56.28056 | 57.46505 | 60.49703 | 63.56113 | 66.63693 | 69.72544
0.76 | 60.2133 | 61.32991 | 62.51807 | 65.56449 | 68.64489 | 71.73755 | 74.84229
0.75 | 65.63677 | 66.74468 | 67.93667 | 70.99828 | 74.09584 | 77.20627 | 80.3283
0.74 | 71.45384 | 72.55293 | 73.74892 | 76.82649 | 79.94208 | 83.07121 | 86.21162
0.73 | 77.695 | 78.78512 | 79.98528 | 83.07961 | 86.21415 | 89.36293 | 92.52282
0.72 | 84.39337 | 85.47436 | 86.67888 | 89.79077 | 92.94519 | 96.11462 | 99.29511
0.71 | 91.58499 | 92.65669 | 93.8657 | 96.99601 | 100.1713 | 103.3624 | 106.5646
0.7 | 99.30907 | 100.3713 | 101.585 | 104.7346 | 107.9317 | 111.1455 | 114.3706
0.69 | 107.6083 | 108.6609 | 109.8794 | 113.0491 | 116.2692 | 119.5069 | 122.7561
0.68 | 116.5294 | 117.5721 | 118.7956 | 121.9864 | 125.2305 | 128.4931 | 131.7676
0.67 | 126.1232 | 127.1557 | 128.3843 | 131.5971 | 134.8664 | 138.1551 | 141.4561
0.66 | 136.4452 | 137.4673 | 138.7012 | 141.937 | 145.2325 | 148.5487 | 151.8775
0.65 | 147.5562 | 148.5678 | 149.807 | 153.0667 | 156.3898 | 159.7346 | 163.0927
0.64 | 159.5229 | 160.5235 | 161.7682 | 165.0529 | 168.4049 | 171.7796 | 175.1682
0.63 | 172.4181 | 173.4075 | 174.6578 | 177.9685 | 181.3506 | 184.7567 | 188.1773
0.62 | 186.322 | 187.2998 | 188.5558 | 191.8936 | 195.3071 | 198.7461 | 202.2001
0.61 | 201.3223 | 202.2882 | 203.55 | 206.916 | 210.3624 | 213.8358 | 217.3248
0.6 | 217.5159 | 218.4696 | 219.7371 | 223.1324 | 226.6133 | 230.1225 | 233.6483

## Al
Aluminum | Al |  |  | Pressure in GPa |  |  | Dorogokupets P.I., Oganov A.R. Doklady Earth Sciences, 2006, 410 (7), 1091-1095.
x=V/V0 | Temperature, K | [5 empty] | Dorogokupets P.I., Oganov A.R. Ruby, metals, and MgO as alternative pressure scales: A semiempirical description of shock-wave, ultrasonic, x-ray, and thermochemical data at high temperatures and pressures // Phys. Rev. B 2007, 75, 024115.
| 0 | 298.15 | 500 | 1000 | 1500 | 2000 | 2500
1 | -0.9597768 | 0 | 1.039329 | 3.763711 | 6.762254 | 10.16814 | 13.91288
0.99 | -0.1913984 | 0.7475275 | 1.77377 | 4.466182 | 7.423207 | 10.7846 | 14.49323
0.98 | 0.6195014 | 1.538168 | 2.551715 | 5.213336 | 8.130051 | 11.44736 | 15.11976
0.97 | 1.475324 | 2.374311 | 3.375549 | 6.007554 | 8.8852 | 12.15886 | 15.79489
0.96 | 2.378618 | 3.258494 | 4.247808 | 6.851363 | 9.691214 | 12.92169 | 16.5212
0.95 | 3.332086 | 4.193406 | 5.17118 | 7.747445 | 10.55081 | 13.73862 | 17.30143
0.94 | 4.338601 | 5.181908 | 6.148523 | 8.698651 | 11.46686 | 14.61257 | 18.13851
0.93 | 5.40121 | 6.227036 | 7.182873 | 9.708007 | 12.44244 | 15.54666 | 19.03554
0.92 | 6.523157 | 7.33202 | 8.277455 | 10.77873 | 13.48078 | 16.54419 | 19.99585
0.91 | 7.707886 | 8.500294 | 9.435702 | 11.91425 | 14.58534 | 17.60868 | 21.02294
0.9 | 8.959064 | 9.73551 | 10.66127 | 13.11821 | 15.75979 | 18.74385 | 22.12057
0.89 | 10.28059 | 11.04156 | 11.95803 | 14.39448 | 17.00803 | 19.9537 | 23.29276
0.88 | 11.67663 | 12.42258 | 13.33014 | 15.74721 | 18.33422 | 21.24244 | 24.54376
0.87 | 13.1516 | 13.883 | 14.78201 | 17.18079 | 19.74277 | 22.61457 | 25.87812
0.86 | 14.71022 | 15.42751 | 16.31834 | 18.69992 | 21.2384 | 24.07489 | 27.30069
0.85 | 16.35753 | 17.06114 | 17.94415 | 20.30963 | 22.82614 | 25.62851 | 28.81664
0.84 | 18.0989 | 18.78925 | 19.6648 | 22.01525 | 24.51135 | 27.28088 | 30.4315
0.83 | 19.94007 | 20.61757 | 21.48602 | 23.82251 | 26.29976 | 29.0378 | 32.15117
0.82 | 21.88717 | 22.55221 | 23.41391 | 25.73752 | 28.19747 | 30.90547 | 33.98193
0.81 | 23.94675 | 24.59971 | 25.45501 | 27.76681 | 30.21102 | 32.89052 | 35.93052
0.8 | 26.12583 | 26.76708 | 27.61633 | 29.91738 | 32.34741 | 35.00002 | 38.00414
0.79 | 28.43191 | 29.06181 | 29.90536 | 32.19673 | 34.61413 | 37.24153 | 40.21046
0.78 | 30.87305 | 31.49194 | 32.33012 | 34.61286 | 37.01918 | 39.62316 | 42.55774
0.77 | 33.45785 | 34.06606 | 34.89922 | 37.17441 | 39.57117 | 42.15357 | 45.05477
0.76 | 36.19558 | 36.79342 | 37.6219 | 39.89058 | 42.27932 | 44.84204 | 47.71099
0.75 | 39.09615 | 39.68394 | 40.50806 | 42.77131 | 45.15354 | 47.69855 | 50.53653
0.74 | 42.17024 | 42.74826 | 43.56836 | 45.82724 | 48.20445 | 50.73379 | 53.54225
0.73 | 45.42932 | 45.99785 | 46.81424 | 49.06983 | 51.44352 | 53.95924 | 56.73978
0.72 | 48.88572 | 49.44503 | 50.25804 | 52.5114 | 54.88303 | 57.38725 | 60.14165
0.71 | 52.55273 | 53.10308 | 53.91302 | 56.16524 | 58.53627 | 61.03112 | 63.7613
0.7 | 56.44468 | 56.98629 | 57.79348 | 60.04564 | 62.41753 | 64.90516 | 67.61322
0.69 | 60.577 | 61.11011 | 61.91486 | 64.16805 | 66.54223 | 69.02482 | 71.71299
0.68 | 64.96637 | 65.4912 | 66.29379 | 68.54912 | 70.92702 | 73.40674 | 76.07741
0.67 | 69.63081 | 70.14755 | 70.9483 | 73.20686 | 75.58991 | 78.06893 | 80.72462
0.66 | 74.58981 | 75.09864 | 75.89782 | 78.16075 | 80.55036 | 83.03084 | 85.67418
0.65 | 79.86444 | 80.36554 | 81.16345 | 83.43186 | 85.82947 | 88.31356 | 90.94729
0.64 | 85.47758 | 85.97111 | 86.76801 | 89.04305 | 91.45008 | 93.93989 | 96.56684
0.63 | 91.45401 | 91.94011 | 92.73628 | 95.01908 | 97.43697 | 99.93461 | 102.5577
0.62 | 97.82064 | 98.29944 | 99.09514 | 101.3869 | 103.8171 | 106.3246 | 108.9468
0.61 | 104.6067 | 105.0784 | 105.8738 | 108.1757 | 110.6197 | 113.1391 | 115.7633
0.6 | 111.8441 | 112.3087 | 113.1042 | 115.4173 | 117.8765 | 120.41 | 123.0392
0.59 | 119.5675 | 120.0251 | 120.8208 | 123.1465 | 125.6225 | 128.1719 | 130.8092
0.58 | 127.8147 | 128.2653 | 129.0615 | 131.4009 | 133.8952 | 136.4626 | 139.1109
0.57 | 136.627 | 137.0708 | 137.8676 | 140.222 | 142.7362 | 145.3235 | 147.9858
0.56 | 146.0496 | 146.4865 | 147.2843 | 149.6548 | 152.1905 | 154.7997 | 157.4789
0.55 | 156.1319 | 156.562 | 157.3608 | 159.7488 | 162.3076 | 164.9407 | 167.6397
0.54 | 166.9281 | 167.3515 | 168.1515 | 170.5582 | 173.1419 | 175.8008 | 178.5224
0.53 | 178.4977 | 178.9143 | 179.7157 | 182.1424 | 184.7527 | 187.4396 | 190.1865
0.52 | 190.9062 | 191.316 | 192.1188 | 194.5669 | 197.2056 | 199.9224 | 202.6975
0.51 | 204.2256 | 204.6285 | 205.4329 | 207.9037 | 210.5727 | 213.3215 | 216.1274
0.5 | 218.5353 | 218.9313 | 219.7374 | 222.2322 | 224.9333 | 227.7164 | 230.5558

## Au DES 2006
Gold | Au |  |  | Pressure in GPa |  |  | Dorogokupets P.I., Oganov A.R. Doklady Earth Sciences, 2006, 410 (7), 1091-1095.
x=V/V0 | Temperature, K
| 0 | 298.15 | 500 | 1000 | 1500 | 2000 | 2500
1 | -1.708567 | 0 | 1.428735 | 4.969339 | 8.508254 | 12.16362 | 16.0592
0.99 | 0.04446642 | 1.727896 | 3.144587 | 6.657533 | 10.16712 | 13.78522 | 17.63831
0.98 | 1.924651 | 3.58301 | 4.987673 | 8.473062 | 11.95367 | 15.5349 | 19.34528
0.97 | 3.940531 | 5.573895 | 6.966546 | 10.42448 | 13.87645 | 17.42125 | 21.18876
0.96 | 6.101261 | 7.70971 | 9.090366 | 12.52095 | 15.9446 | 19.45345 | 23.178
0.95 | 8.416651 | 10.00027 | 11.36895 | 14.77228 | 18.16796 | 21.64135 | 25.32293
0.94 | 10.89722 | 12.45612 | 13.81284 | 17.18902 | 20.55704 | 23.99551 | 27.63417
0.93 | 13.55426 | 15.08853 | 16.43331 | 19.78246 | 23.12314 | 26.52725 | 30.1231
0.92 | 16.39988 | 17.90963 | 19.24249 | 22.56471 | 25.87836 | 29.24869 | 32.80194
0.91 | 19.44708 | 20.93243 | 22.2534 | 25.54881 | 28.83572 | 32.17289 | 35.68381
0.9 | 22.70985 | 24.17092 | 25.48002 | 28.74873 | 32.00921 | 35.31382 | 38.78277
0.89 | 26.2032 | 27.64013 | 28.93738 | 32.17951 | 35.41384 | 38.68654 | 42.11394
0.88 | 29.9433 | 31.35622 | 32.64164 | 35.85732 | 39.06578 | 42.30721 | 45.69356
0.87 | 33.94752 | 35.33657 | 36.6102 | 39.79956 | 42.98241 | 46.19324 | 49.53912
0.86 | 38.23458 | 39.59992 | 40.86179 | 44.02495 | 47.18246 | 50.36334 | 53.66939
0.85 | 42.82465 | 44.16644 | 45.41658 | 48.55368 | 51.68611 | 54.83769 | 58.10463
0.84 | 47.73947 | 49.05787 | 50.2963 | 53.40749 | 56.51509 | 59.63803 | 62.86664
0.83 | 53.00246 | 54.29766 | 55.52443 | 58.60984 | 61.69286 | 64.78781 | 67.97891
0.82 | 58.63894 | 59.91111 | 61.12625 | 64.18605 | 67.24473 | 70.31232 | 73.46681
0.81 | 64.67623 | 65.92555 | 67.12911 | 70.16345 | 73.19803 | 76.2389 | 79.35771
0.8 | 71.14385 | 72.37052 | 73.56253 | 76.57158 | 79.5823 | 82.59705 | 85.68116
0.79 | 78.07373 | 79.27795 | 80.45846 | 83.44239 | 86.42948 | 89.41871 | 92.46913
0.78 | 85.50041 | 86.68239 | 87.85145 | 90.81044 | 93.77414 | 96.73843 | 99.75618
0.77 | 93.4613 | 94.62126 | 95.77892 | 98.71316 | 101.6537 | 104.5936 | 107.5798
0.76 | 101.997 | 103.1351 | 104.2814 | 107.1911 | 110.1087 | 113.0248 | 115.9804
0.75 | 111.1513 | 112.2679 | 113.4029 | 116.2883 | 119.1832 | 122.0759 | 125.0021
0.74 | 120.9721 | 122.0674 | 123.1912 | 126.0524 | 128.9249 | 131.7948 | 134.6925
0.73 | 131.5112 | 132.5853 | 133.698 | 136.5353 | 139.3856 | 142.2331 | 145.1035
0.72 | 142.8249 | 143.8781 | 144.9797 | 147.7933 | 150.6217 | 153.4474 | 156.2914
0.71 | 154.9744 | 156.0071 | 157.0976 | 159.8878 | 162.6946 | 165.4988 | 168.3174
0.7 | 168.0266 | 169.0389 | 170.1185 | 172.8855 | 175.671 | 178.4541 | 181.2484
0.69 | 182.0542 | 183.0464 | 184.1151 | 186.8592 | 189.6236 | 192.3861 | 195.157
0.68 | 197.1364 | 198.1089 | 199.1668 | 201.8882 | 204.6319 | 207.3742 | 210.1226
0.67 | 213.3601 | 214.313 | 215.3602 | 218.0593 | 220.7825 | 223.5051 | 226.2317
0.66 | 230.8198 | 231.7534 | 232.79 | 235.4671 | 238.1702 | 240.8734 | 243.5792
0.65 | 249.6192 | 250.5338 | 251.5599 | 254.2153 | 256.8986 | 259.5829 | 262.2686

## Au PRB 2007
Gold | Au |  |  | Pressure in GPa
x=V/V0 | Temperature, K | [5 empty] | Dorogokupets P.I., Oganov A.R. Ruby, metals, and MgO as alternative pressure scales: A semiempirical description of shock-wave, ultrasonic, x-ray, and thermochemical data at high temperatures and pressures // Phys. Rev. B 2007, 75, 024115.
| 0 | 298.15 | 500 | 1000 | 1500 | 2000 | 2500
1 | -1.709469 | 0 | 1.428051 | 4.96002 | 8.480349 | 12.10716 | 15.96424
0.99 | 0.04325161 | 1.726596 | 3.141853 | 6.644626 | 10.13457 | 13.72352 | 17.53799
0.98 | 1.920011 | 3.577604 | 4.980326 | 8.454603 | 11.91508 | 15.46716 | 19.23936
0.97 | 3.929024 | 5.561241 | 6.951691 | 10.39818 | 13.83013 | 17.34634 | 21.0767
0.96 | 6.079085 | 7.686302 | 9.064743 | 12.48415 | 15.88851 | 19.36992 | 23.05891
0.95 | 8.37961 | 9.962203 | 11.3289 | 14.72195 | 18.09965 | 21.54735 | 25.19555
0.94 | 10.84068 | 12.39903 | 13.75426 | 17.12167 | 20.47364 | 23.88877 | 27.49681
0.93 | 13.47312 | 15.0076 | 16.35163 | 19.69414 | 23.02131 | 26.40504 | 29.97363
0.92 | 16.28851 | 17.79951 | 19.13261 | 22.45095 | 25.75427 | 29.10779 | 32.63774
0.91 | 19.29928 | 20.78718 | 22.10963 | 25.40456 | 28.68495 | 32.00948 | 35.50168
0.9 | 22.51879 | 23.98396 | 25.29604 | 28.56833 | 31.82671 | 35.12352 | 38.57893
0.89 | 25.96137 | 27.4042 | 28.70619 | 31.95659 | 35.19391 | 38.46425 | 41.88394
0.88 | 29.64242 | 31.06328 | 32.35547 | 35.58477 | 38.80195 | 42.04713 | 45.43221
0.87 | 33.57849 | 34.97776 | 36.26044 | 39.46943 | 42.66741 | 45.88872 | 49.24043
0.86 | 37.78739 | 39.16546 | 40.43891 | 43.6284 | 46.8081 | 50.00687 | 53.32649
0.85 | 42.28829 | 43.64552 | 44.91004 | 48.08084 | 51.2432 | 54.42076 | 57.70968
0.84 | 47.10183 | 48.43859 | 49.69448 | 52.84742 | 55.99338 | 59.15106 | 62.41072
0.83 | 52.25023 | 53.56691 | 54.81447 | 57.95038 | 61.08089 | 64.22002 | 67.45194
0.82 | 57.75748 | 59.05444 | 60.29398 | 63.41371 | 66.52972 | 69.65165 | 72.8574
0.81 | 63.64944 | 64.92705 | 66.15887 | 69.2633 | 72.36576 | 75.47183 | 78.65306
0.8 | 69.95404 | 71.21266 | 72.43707 | 75.52709 | 78.61696 | 81.7085 | 84.8669
0.79 | 76.70144 | 77.94142 | 79.15875 | 82.23525 | 85.31351 | 88.39185 | 91.52916
0.78 | 83.92425 | 85.14596 | 86.35651 | 89.42041 | 92.48806 | 95.55451 | 98.6725
0.77 | 91.65775 | 92.86153 | 94.06563 | 97.11787 | 100.1759 | 103.2318 | 106.3323
0.76 | 99.94012 | 101.1263 | 102.3243 | 105.3658 | 108.4152 | 111.4619 | 114.5467
0.75 | 108.8127 | 109.9817 | 111.1739 | 114.2057 | 117.2475 | 120.2862 | 123.3572
0.74 | 118.3205 | 119.4725 | 120.6592 | 123.6823 | 126.7176 | 129.7497 | 132.8087
0.73 | 128.512 | 129.6475 | 130.8291 | 133.8444 | 136.8742 | 139.901 | 142.9499
0.72 | 139.4401 | 140.5594 | 141.7362 | 144.7448 | 147.7703 | 150.793 | 153.8336
0.71 | 151.1623 | 152.2656 | 153.438 | 156.441 | 159.4633 | 162.4832 | 165.5175
0.7 | 163.7411 | 164.8288 | 165.9971 | 168.9955 | 172.0157 | 175.0342 | 178.0639
0.69 | 177.2445 | 178.3169 | 179.4814 | 182.4763 | 185.4956 | 188.5141 | 191.5411
0.68 | 191.7466 | 192.804 | 193.9651 | 196.9577 | 199.9773 | 202.997 | 206.0231
0.67 | 207.3283 | 208.371 | 209.5291 | 212.5205 | 215.5417 | 218.5639 | 221.5909
0.66 | 224.0779 | 225.1062 | 226.2616 | 229.2531 | 232.277 | 235.3031 | 238.3328
0.65 | 242.092 | 243.106 | 244.2591 | 247.2519 | 250.28 | 253.3114 | 256.3455

## Cu
Copper | Cu |  |  | Pressure in GPa |  |  | Dorogokupets P.I., Oganov A.R. Doklady Earth Sciences, 2006, 410 (7), 1091-1095.
x=V/V0 | Temperature, K | [5 empty] | Dorogokupets P.I., Oganov A.R. Ruby, metals, and MgO as alternative pressure scales: A semiempirical description of shock-wave, ultrasonic, x-ray, and thermochemical data at high temperatures and pressures // Phys. Rev. B 2007, 75, 024115.
| 0 | 298.15 | 500 | 1000 | 1500 | 2000 | 2500
1 | -1.368764 | 0 | 1.353319 | 4.789224 | 8.31387 | 12.15201 | 16.53356
0.99 | 0.0198214 | 1.377431 | 2.729487 | 6.165294 | 9.684817 | 13.50158 | 17.85232
0.98 | 1.498204 | 2.84499 | 4.196205 | 7.633134 | 11.14923 | 14.94633 | 19.26672
0.97 | 3.071911 | 4.408189 | 5.75898 | 9.19825 | 12.71261 | 16.49184 | 20.78246
0.96 | 4.746831 | 6.0729 | 7.423683 | 10.86651 | 14.38083 | 18.14405 | 22.40557
0.95 | 6.529246 | 7.84539 | 9.196577 | 12.64418 | 16.16012 | 19.90926 | 24.14251
0.94 | 8.425855 | 9.732343 | 11.08434 | 14.53793 | 18.05717 | 21.79422 | 26.00013
0.93 | 10.44381 | 11.74089 | 13.09411 | 16.55491 | 20.0791 | 23.8061 | 27.98576
0.92 | 12.59075 | 13.87866 | 15.2335 | 18.70272 | 22.23351 | 25.95258 | 30.1072
0.91 | 14.87483 | 16.15379 | 17.51065 | 20.98951 | 24.52853 | 28.24182 | 32.37278
0.9 | 17.30478 | 18.57499 | 19.93426 | 23.42398 | 26.97286 | 30.68258 | 34.79138
0.89 | 19.88992 | 21.15156 | 22.51363 | 26.01545 | 29.57579 | 33.28418 | 37.37251
0.88 | 22.64023 | 23.89346 | 25.25872 | 28.77386 | 32.34728 | 36.05661 | 40.12629
0.87 | 25.5664 | 26.81136 | 28.1802 | 31.70989 | 35.29798 | 39.01056 | 43.06358
0.86 | 28.67987 | 29.9167 | 31.28948 | 34.83497 | 38.43931 | 42.15747 | 46.19595
0.85 | 31.9929 | 33.2217 | 34.59881 | 38.16135 | 41.78351 | 45.5096 | 49.53583
0.84 | 35.51866 | 36.73952 | 38.12131 | 41.70216 | 45.34371 | 49.08008 | 53.09649
0.83 | 39.27126 | 40.48424 | 41.87108 | 45.4715 | 49.134 | 52.88301 | 56.89218
0.82 | 43.26586 | 44.471 | 45.86324 | 49.4845 | 53.16953 | 56.93354 | 60.93815
0.81 | 47.51873 | 48.71606 | 50.11405 | 53.75744 | 57.46656 | 61.24791 | 65.2508
0.8 | 52.04739 | 53.23691 | 54.64099 | 58.3078 | 62.04256 | 65.84361 | 69.8477
0.79 | 56.87067 | 58.05235 | 59.46285 | 63.15439 | 66.91637 | 70.73943 | 74.74777
0.78 | 62.00884 | 63.18263 | 64.59988 | 68.31746 | 72.10825 | 75.95563 | 79.97134
0.77 | 67.48374 | 68.64958 | 70.07388 | 73.81882 | 77.64001 | 81.51401 | 85.54028
0.76 | 73.31891 | 74.47669 | 75.90836 | 79.68201 | 83.5352 | 87.43808 | 91.47817
0.75 | 79.53976 | 80.68936 | 82.12867 | 85.93238 | 89.8192 | 93.75322 | 97.81043
0.74 | 86.17369 | 87.31497 | 88.7622 | 92.59735 | 96.51943 | 100.4868 | 104.5645
0.73 | 93.25035 | 94.38312 | 95.83854 | 99.70649 | 103.6655 | 107.6685 | 111.7699
0.72 | 100.8018 | 101.9258 | 103.3897 | 107.2918 | 111.2895 | 115.3302 | 119.4588
0.71 | 108.8626 | 109.9777 | 111.4502 | 115.388 | 119.426 | 123.5067 | 127.6658
0.7 | 117.4704 | 118.5763 | 120.0577 | 124.0325 | 128.1126 | 132.2355 | 136.4283
0.69 | 126.6659 | 127.7623 | 129.2527 | 133.266 | 137.39 | 141.5572 | 145.7871
0.68 | 136.4932 | 137.5797 | 139.0794 | 143.1326 | 147.3024 | 151.5161 | 155.7864
0.67 | 147.0003 | 148.0767 | 149.5857 | 153.6802 | 157.8977 | 162.1601 | 166.4739
0.66 | 158.2394 | 159.3051 | 160.8236 | 164.961 | 169.228 | 173.5414 | 177.902
0.65 | 170.2671 | 171.3219 | 172.8499 | 177.0316 | 181.3502 | 185.7167 | 190.1271
0.64 | 183.1453 | 184.1886 | 185.7262 | 189.9537 | 194.3259 | 198.7479 | 203.2113
0.63 | 196.9413 | 197.9726 | 199.5198 | 203.7947 | 208.2225 | 212.7023 | 217.2217
0.62 | 211.7287 | 212.7475 | 214.3042 | 218.6279 | 223.1135 | 227.6535 | 232.232
0.61 | 227.5878 | 228.5935 | 230.1596 | 234.5337 | 239.0793 | 243.682 | 248.3225
0.6 | 244.6064 | 245.5985 | 247.1739 | 251.5998 | 256.2077 | 260.8756 | 265.5812

## Pt
Platinum | Pt |  |  | Pressure in GPa |  |  | Dorogokupets P.I., Oganov A.R. Doklady Earth Sciences, 2006, 410 (7), 1091-1095.
x=V/V0 | Temperature, K | [5 empty] | Dorogokupets P.I., Oganov A.R. Ruby, metals, and MgO as alternative pressure scales: A semiempirical description of shock-wave, ultrasonic, x-ray, and thermochemical data at high temperatures and pressures // Phys. Rev. B 2007, 75, 024115.
| 0 | 298.15 | 500 | 1000 | 1500 | 2000 | 2500
1 | -1.697976 | 0 | 1.516526 | 5.308576 | 9.094816 | 12.86441 | 16.61546
0.99 | 1.189236 | 2.849356 | 4.344497 | 8.090863 | 11.8396 | 15.57943 | 19.30831
0.98 | 4.259262 | 5.883202 | 7.358113 | 11.06155 | 14.7753 | 18.48763 | 22.19636
0.97 | 7.523347 | 9.112724 | 10.56854 | 14.23173 | 17.91296 | 21.60002 | 25.29058
0.96 | 10.99347 | 12.54984 | 13.98767 | 17.61327 | 21.2644 | 24.92836 | 28.60269
0.95 | 14.68239 | 16.20727 | 17.62818 | 21.21878 | 24.84218 | 28.48518 | 32.14518
0.94 | 18.60373 | 20.09855 | 21.50362 | 25.06176 | 28.65976 | 32.28389 | 35.93141
0.93 | 22.772 | 24.23815 | 25.62841 | 29.15658 | 32.73147 | 36.33878 | 39.97566
0.92 | 27.20269 | 28.64151 | 30.01797 | 33.51863 | 37.07264 | 40.66515 | 44.29317
0.91 | 31.91234 | 33.32511 | 34.68876 | 38.16431 | 41.69966 | 45.27935 | 48.90026
0.9 | 36.91863 | 38.30658 | 39.65839 | 43.11118 | 46.63003 | 50.19885 | 53.81437
0.89 | 42.24044 | 43.60474 | 44.94567 | 48.37802 | 51.8825 | 55.44236 | 59.05419
0.88 | 47.89798 | 49.23976 | 50.57072 | 53.98491 | 57.47711 | 61.0299 | 64.63971
0.87 | 53.91285 | 55.23318 | 56.55509 | 59.95335 | 63.43534 | 66.98291 | 70.59234
0.86 | 60.30821 | 61.6081 | 62.92184 | 66.30638 | 69.78019 | 73.32437 | 76.93503
0.85 | 67.10883 | 68.38927 | 69.6957 | 73.06867 | 76.53631 | 80.07891 | 83.6924
0.84 | 74.34129 | 75.60319 | 76.90316 | 80.26669 | 83.73014 | 87.27294 | 90.89084
0.83 | 82.03409 | 83.27833 | 84.57266 | 87.92885 | 91.39006 | 94.93481 | 98.55869
0.82 | 90.21781 | 91.44521 | 92.7347 | 96.08562 | 99.54652 | 103.095 | 106.7264
0.81 | 98.92528 | 100.1366 | 101.4221 | 104.7698 | 108.2322 | 111.7861 | 115.4266
0.8 | 108.1918 | 109.3878 | 110.67 | 114.0164 | 117.4824 | 121.0434 | 124.6945
0.79 | 118.0553 | 119.2367 | 120.5163 | 123.8635 | 127.3349 | 130.9047 | 134.5678
0.78 | 128.5567 | 129.724 | 131.0019 | 134.3518 | 137.8303 | 141.4107 | 145.0874
0.77 | 139.7398 | 140.8937 | 142.1705 | 145.525 | 149.0126 | 152.6053 | 156.2971
0.76 | 151.6521 | 152.7932 | 154.0695 | 157.4306 | 160.9291 | 164.5356 | 168.2441
0.75 | 164.3446 | 165.4733 | 166.7499 | 170.1194 | 173.6307 | 177.2528 | 180.9794
0.74 | 177.8725 | 178.9893 | 180.2668 | 183.6466 | 187.1725 | 190.8118 | 194.558
0.73 | 192.2953 | 193.4006 | 194.6796 | 198.0716 | 201.6138 | 205.2721 | 209.0395
0.72 | 207.6773 | 208.7714 | 210.0526 | 213.4587 | 217.0191 | 220.698 | 224.4881
0.71 | 224.0881 | 225.1714 | 226.4554 | 229.8773 | 233.4577 | 237.159 | 240.9733
0.7 | 241.6032 | 242.6759 | 243.9632 | 247.4028 | 251.005 | 254.7304 | 258.5705

## Ta
Tabtalum | Ta |  |  | Pressure in GPa |  |  |  | Dorogokupets P.I., Oganov A.R. Doklady Earth Sciences, 2006, 410 (7), 1091-1095.
x=V/V0 | Temperature, K | [6 empty] | Dorogokupets P.I., Oganov A.R. Ruby, metals, and MgO as alternative pressure scales: A semiempirical description of shock-wave, ultrasonic, x-ray, and thermochemical data at high temperatures and pressures // Phys. Rev. B 2007, 75, 024115.
| 0 | 298.15 | 500 | 1000 | 1500 | 2000 | 2500 | 3000
1 | -0.8723531 | 0 | 0.7759412 | 2.709169 | 4.631604 | 6.538335 | 8.432649 | 10.35103
0.99 | 1.099449 | 1.960659 | 2.730853 | 4.653143 | 6.568661 | 8.472338 | 10.36663 | 12.28301
0.98 | 3.166971 | 4.017852 | 4.782965 | 6.695934 | 8.606077 | 10.50816 | 12.40395 | 14.32037
0.97 | 5.335005 | 6.176335 | 6.937014 | 8.842235 | 10.7485 | 12.65041 | 14.54913 | 16.46756
0.96 | 7.608606 | 8.44113 | 9.198003 | 11.097 | 13.00084 | 14.90394 | 16.80699 | 18.72929
0.95 | 9.993114 | 10.81754 | 11.57122 | 13.46548 | 15.3683 | 17.27393 | 19.18265 | 21.11057
0.94 | 12.49417 | 13.31118 | 14.06225 | 15.95322 | 17.85639 | 19.76585 | 21.68151 | 23.61673
0.93 | 15.11772 | 15.92797 | 16.677 | 18.56609 | 20.47094 | 22.38548 | 24.30933 | 26.25343
0.92 | 17.87007 | 18.67417 | 19.42174 | 21.3103 | 23.21814 | 25.13898 | 27.0722 | 29.02669
0.91 | 20.75789 | 21.55643 | 22.30307 | 24.19245 | 26.10454 | 28.03286 | 29.97661 | 31.9429
0.9 | 23.78822 | 24.58177 | 25.328 | 27.2195 | 29.13707 | 31.07404 | 33.02943 | 35.00886
0.89 | 26.96853 | 27.75762 | 28.50397 | 30.39884 | 32.3231 | 34.26984 | 36.23795 | 38.23179
0.88 | 30.30673 | 31.09187 | 31.83883 | 33.73832 | 35.67044 | 37.62806 | 39.60994 | 41.6194
0.87 | 33.81121 | 34.59288 | 35.34094 | 37.24626 | 39.18739 | 41.15696 | 43.15362 | 45.17984
0.86 | 37.49085 | 38.26952 | 39.01915 | 40.93149 | 42.88276 | 44.86533 | 46.87776 | 48.92183
0.85 | 41.3551 | 42.13119 | 42.88286 | 44.80338 | 46.76589 | 48.76249 | 50.79167 | 52.85463
0.84 | 45.41397 | 46.1879 | 46.94206 | 48.87189 | 50.84673 | 52.85838 | 54.90525 | 56.98809
0.83 | 49.67811 | 50.45027 | 51.20737 | 53.14763 | 55.13585 | 57.16354 | 59.22903 | 61.33272
0.82 | 54.15883 | 54.92959 | 55.69005 | 57.64185 | 59.6445 | 61.68922 | 63.77424 | 65.89969
0.81 | 58.86817 | 59.63788 | 60.40213 | 62.36654 | 64.38467 | 66.44737 | 68.55283 | 70.70093
0.8 | 63.81895 | 64.58793 | 65.35638 | 67.33447 | 69.36909 | 71.45075 | 73.57752 | 75.74915
0.79 | 69.02481 | 69.79336 | 70.56642 | 72.55924 | 74.61137 | 76.71292 | 78.8619 | 81.0579
0.78 | 74.50028 | 75.26869 | 76.04676 | 78.05536 | 80.126 | 82.24839 | 84.42044 | 86.64164
0.77 | 80.26088 | 81.02941 | 81.81288 | 83.8383 | 85.92845 | 88.0726 | 90.2686 | 92.51583
0.76 | 86.32315 | 87.09204 | 87.88131 | 89.92457 | 92.03522 | 94.20208 | 96.42289 | 98.69697
0.75 | 92.70477 | 93.47425 | 94.26969 | 96.33181 | 98.46395 | 100.6545 | 102.9009 | 105.2027
0.74 | 99.42462 | 100.1949 | 100.9969 | 103.0789 | 105.2335 | 107.4486 | 109.7216 | 112.0518
0.73 | 106.5029 | 107.2742 | 108.0831 | 110.186 | 112.3641 | 114.6047 | 116.9051 | 119.2646
0.72 | 113.9612 | 114.7337 | 115.5498 | 117.6747 | 119.8773 | 122.1443 | 124.4731 | 126.8627
0.71 | 121.8228 | 122.5965 | 123.4203 | 125.5681 | 127.7962 | 130.0906 | 132.4486 | 134.8692
0.7 | 130.1123 | 130.8875 | 131.7193 | 133.8911 | 136.1456 | 138.4684 | 140.8565 | 143.3089
0.69 | 138.8565 | 139.6332 | 140.4734 | 142.6702 | 144.9523 | 147.3045 | 149.7236 | 152.2086
0.68 | 148.0839 | 148.8623 | 149.7112 | 151.934 | 154.2447 | 156.6272 | 159.0783 | 161.5969
0.67 | 157.8253 | 158.6054 | 159.4634 | 161.7133 | 164.0536 | 166.4675 | 168.9516 | 171.5046
0.66 | 168.1137 | 168.8956 | 169.763 | 172.0411 | 174.4122 | 176.8585 | 179.3764 | 181.9648
0.65 | 178.9847 | 179.7684 | 180.6456 | 182.9529 | 185.3558 | 187.8356 | 190.3885 | 193.0132
0.64 | 190.4766 | 191.2622 | 192.1495 | 194.4872 | 196.9231 | 199.4374 | 202.0263 | 204.6883
0.63 | 202.6308 | 203.4182 | 204.316 | 206.6852 | 209.1552 | 211.7053 | 214.3312 | 217.0316
0.62 | 215.492 | 216.2812 | 217.1898 | 219.5917 | 222.097 | 224.6839 | 227.348 | 230.0878
0.61 | 229.1083 | 229.8993 | 230.8191 | 233.2548 | 235.7967 | 238.4217 | 241.1251 | 243.9054
0.6 | 243.5321 | 244.3248 | 245.2561 | 247.7268 | 250.3066 | 252.9709 | 255.7149 | 258.5368

## W
Tungsten | W |  |  | Pressure in GPa |  |  |  | Dorogokupets P.I., Oganov A.R. Doklady Earth Sciences, 2006, 410 (7), 1091-1095.
x=V/V0 | Temperature, K | [6 empty] | Dorogokupets P.I., Oganov A.R. Ruby, metals, and MgO as alternative pressure scales: A semiempirical description of shock-wave, ultrasonic, x-ray, and thermochemical data at high temperatures and pressures // Phys. Rev. B 2007, 75, 024115.
| 0 | 298.15 | 500 | 1000 | 1500 | 2000 | 2500 | 3000
1 | -0.8057881 | 0 | 0.8154153 | 2.934338 | 5.14379 | 7.461325 | 9.949709 | 12.66998
0.99 | 2.348363 | 3.140404 | 3.946499 | 6.042472 | 8.22771 | 10.51686 | 12.96973 | 15.64808
0.98 | 5.668568 | 6.447246 | 7.244297 | 9.318025 | 11.47982 | 13.74158 | 16.16001 | 18.79725
0.97 | 9.163488 | 9.929183 | 10.71747 | 12.76966 | 14.90878 | 17.14413 | 19.52922 | 22.12622
0.96 | 12.84229 | 13.59538 | 14.37517 | 16.40653 | 18.52375 | 20.73367 | 23.08654 | 25.64421
0.95 | 16.71467 | 17.45552 | 18.2271 | 20.23834 | 22.33442 | 24.5199 | 26.84167 | 29.36099
0.94 | 20.79091 | 21.51989 | 22.28353 | 24.27536 | 26.35107 | 28.51307 | 30.8049 | 33.28687
0.93 | 25.0819 | 25.79936 | 26.55534 | 28.52847 | 30.58458 | 32.72406 | 34.98713 | 37.43279
0.92 | 29.59916 | 30.30547 | 31.05407 | 33.00923 | 35.04649 | 37.16441 | 39.39988 | 41.81036
0.91 | 34.35496 | 35.05045 | 35.79195 | 37.72985 | 39.74902 | 41.84634 | 44.0554 | 46.43184
0.9 | 39.36226 | 40.04729 | 40.78197 | 42.70333 | 44.70518 | 46.78283 | 48.96667 | 51.31027
0.89 | 44.63485 | 45.30976 | 46.0379 | 47.94345 | 49.92874 | 51.98765 | 54.14747 | 56.45947
0.88 | 50.18738 | 50.8525 | 51.57438 | 53.46486 | 55.43435 | 57.47545 | 59.61245 | 61.89412
0.87 | 56.03541 | 56.69106 | 57.40696 | 59.2831 | 61.23756 | 63.26177 | 65.37714 | 67.6298
0.86 | 62.19547 | 62.84198 | 63.55219 | 65.41473 | 67.35493 | 69.36315 | 71.45809 | 73.68307
0.85 | 68.68516 | 69.32286 | 70.02766 | 71.87734 | 73.80406 | 75.79719 | 77.87288 | 80.07157
0.84 | 75.52321 | 76.15242 | 76.85209 | 78.68966 | 80.60368 | 82.58262 | 84.64025 | 86.81403
0.83 | 82.72958 | 83.3506 | 84.04543 | 85.87165 | 87.77374 | 89.73939 | 91.78012 | 93.93042
0.82 | 90.32552 | 90.93865 | 91.62893 | 93.44456 | 95.33553 | 97.28876 | 99.31376 | 101.442
0.81 | 98.33369 | 98.93925 | 99.62526 | 101.4311 | 103.3117 | 105.2534 | 107.2638 | 109.3715
0.8 | 106.7783 | 107.3766 | 108.0586 | 109.8554 | 111.7265 | 113.6575 | 115.6545 | 117.743
0.79 | 115.6851 | 116.2764 | 116.9547 | 118.7432 | 120.6056 | 122.5269 | 124.5116 | 126.5824
0.78 | 125.0818 | 125.6663 | 126.3413 | 128.1223 | 129.9768 | 131.8892 | 133.8626 | 135.9172
0.77 | 134.9977 | 135.5759 | 136.2477 | 138.0221 | 139.8695 | 141.7739 | 143.7372 | 145.777
0.76 | 145.4645 | 146.0365 | 146.7056 | 148.4741 | 150.3153 | 152.2126 | 154.1668 | 156.1932
0.75 | 156.5159 | 157.082 | 157.7486 | 159.512 | 161.3479 | 163.239 | 165.1853 | 167.1997
0.74 | 168.1881 | 168.7486 | 169.413 | 171.1722 | 173.0035 | 174.8893 | 176.8287 | 178.8326
0.73 | 180.5198 | 181.075 | 181.7375 | 183.4933 | 185.321 | 187.2024 | 189.136 | 191.1307
0.72 | 193.5526 | 194.1027 | 194.7637 | 196.517 | 198.3419 | 200.2199 | 202.1487 | 204.1356
0.71 | 207.3313 | 207.8766 | 208.5363 | 210.2879 | 212.111 | 213.9864 | 215.9115 | 217.892
0.7 | 221.9038 | 222.4445 | 223.1032 | 224.8541 | 226.6763 | 228.5501 | 230.4725 | 232.4479
0.69 | 237.3217 | 237.8581 | 238.5161 | 240.2671 | 242.0893 | 243.9625 | 245.8833 | 247.8549
0.68 | 253.6405 | 254.1729 | 254.8306 | 256.5826 | 258.4058 | 260.2794 | 262.1996 | 264.1687
0.67 | 270.9202 | 271.4487 | 272.1065 | 273.8604 | 275.6856 | 277.5605 | 279.4812 | 281.4491
0.66 | 289.2253 | 289.7501 | 290.4082 | 292.1651 | 293.9932 | 295.8705 | 297.7928 | 299.7607
0.65 | 308.6253 | 309.1468 | 309.8056 | 311.5663 | 313.3984 | 315.2791 | 317.2041 | 319.1733

## MgO
Periclase | MgO |  |  | Pressure in GPa
x=V/V0 | Temperature, K | [6 empty] | Dorogokupets P.I., Oganov A.R. Ruby, metals, and MgO as alternative pressure scales: A semiempirical description of shock-wave, ultrasonic, x-ray, and thermochemical data at high temperatures and pressures // Phys. Rev. B 2007, 75, 024115.
| 0 | 298.15 | 500 | 1000 | 1500 | 2000 | 2500 | 3000
1 | -0.6921598 | 0 | 1.111837 | 4.195756 | 7.329142 | 10.42026 | 13.44953 | 16.41027
0.99 | 0.9675408 | 1.64745 | 2.752929 | 5.832466 | 8.968198 | 12.06594 | 15.10555 | 18.08017
0.98 | 2.715781 | 3.383739 | 4.483148 | 7.55924 | 10.69827 | 13.80351 | 16.85425 | 19.84341
0.97 | 4.557256 | 5.213546 | 6.307168 | 9.380746 | 12.52404 | 15.63767 | 18.70031 | 21.70471
0.96 | 6.496934 | 7.141827 | 8.229933 | 11.30193 | 14.45044 | 17.57335 | 20.64872 | 23.66906
0.95 | 8.540078 | 9.173831 | 10.25668 | 13.32801 | 16.48272 | 19.61583 | 22.70475 | 25.74174
0.94 | 10.69226 | 11.31512 | 12.39298 | 15.46456 | 18.62644 | 21.77067 | 24.87396 | 27.92837
0.93 | 12.9594 | 13.57159 | 14.64469 | 17.71744 | 20.88748 | 24.04376 | 27.16229 | 30.23487
0.92 | 15.34775 | 15.9495 | 17.01808 | 20.0929 | 23.27209 | 26.44137 | 29.57601 | 32.66755
0.91 | 17.86397 | 18.45547 | 19.51976 | 22.59756 | 25.7869 | 28.97015 | 32.12179 | 35.23308
0.9 | 20.51512 | 21.09657 | 22.15677 | 25.23845 | 28.43894 | 31.63713 | 34.80668 | 37.93857
0.89 | 23.30868 | 23.88026 | 24.93658 | 28.02303 | 31.2357 | 34.44982 | 37.63821 | 40.79154
0.88 | 26.25263 | 26.81451 | 27.86714 | 30.95924 | 34.18512 | 37.41618 | 40.62435 | 43.8
0.87 | 29.35543 | 29.90777 | 30.95689 | 34.05553 | 37.29564 | 40.54466 | 43.77359 | 46.97245
0.86 | 32.6261 | 33.16903 | 34.21481 | 37.32086 | 40.57626 | 43.84429 | 47.09495 | 50.31796
0.85 | 36.0742 | 36.60787 | 37.65046 | 40.7648 | 44.03654 | 47.32463 | 50.59805 | 53.84615
0.84 | 39.70997 | 40.23449 | 41.27404 | 44.39752 | 47.68668 | 50.99591 | 54.29312 | 57.56728
0.83 | 43.54427 | 44.05976 | 45.09639 | 48.22986 | 51.53752 | 54.86899 | 58.19106 | 61.49229
0.82 | 47.58869 | 48.09525 | 49.12908 | 52.27341 | 55.60065 | 58.95548 | 62.30349 | 65.63283
0.81 | 51.85562 | 52.35334 | 53.38447 | 56.54048 | 59.88842 | 63.26775 | 66.64282 | 70.00133
0.8 | 56.35826 | 56.84721 | 57.87572 | 61.04427 | 64.41403 | 67.81902 | 71.22228 | 74.61106
0.79 | 61.11072 | 61.59097 | 62.61694 | 65.79883 | 69.19154 | 72.62338 | 76.05601 | 79.4762
0.78 | 66.12807 | 66.59969 | 67.62316 | 70.81921 | 74.23603 | 77.69594 | 81.15914 | 84.61188
0.77 | 71.42644 | 71.88947 | 72.91048 | 76.12151 | 79.56359 | 83.0528 | 86.54781 | 90.03432
0.76 | 77.02309 | 77.47758 | 78.49615 | 81.72294 | 85.19147 | 88.71126 | 92.23934 | 95.76084
0.75 | 82.93651 | 83.38248 | 84.39862 | 87.64194 | 91.13813 | 94.68978 | 98.25224 | 101.81
0.74 | 89.18651 | 89.62399 | 90.63767 | 93.8983 | 97.42337 | 101.0082 | 104.6064 | 108.2018
0.73 | 95.79435 | 96.22336 | 97.23453 | 100.5132 | 104.0684 | 107.6878 | 111.3231 | 114.9574
0.72 | 102.7828 | 103.2034 | 104.212 | 107.5095 | 111.096 | 114.7514 | 118.4252 | 122.0999
0.71 | 110.1765 | 110.5886 | 111.5945 | 114.9115 | 118.5307 | 122.2234 | 125.9372 | 129.6538
0.7 | 118.0016 | 118.4052 | 119.4084 | 122.7457 | 126.3988 | 130.1303 | 133.8856 | 137.6455
0.69 | 126.2867 | 126.6818 | 127.6821 | 131.0402 | 134.7286 | 138.5005 | 142.2988 | 146.1036
0.68 | 135.0621 | 135.4487 | 136.446 | 139.8257 | 143.5506 | 147.3644 | 151.2074 | 155.0587
0.67 | 144.3608 | 144.7389 | 145.733 | 149.1348 | 152.8977 | 156.755 | 160.6443 | 164.5438
0.66 | 154.2184 | 154.5879 | 155.5786 | 159.0032 | 162.8055 | 166.7078 | 170.6451 | 174.5946
0.65 | 164.6732 | 165.034 | 166.0211 | 169.469 | 173.312 | 177.2612 | 181.2483 | 185.2495
0.64 | 175.7666 | 176.1188 | 177.1019 | 180.5737 | 184.4589 | 188.4566 | 192.4953 | 196.5501
0.63 | 187.5435 | 187.887 | 188.8659 | 192.3621 | 196.2909 | 200.3388 | 204.4311 | 208.5415
0.62 | 200.0524 | 200.3872 | 201.3615 | 204.8825 | 208.8565 | 212.9565 | 217.1044 | 221.2723
0.61 | 213.3461 | 213.6721 | 214.6415 | 218.1878 | 222.2083 | 226.3624 | 230.5678 | 234.7954
0.6 | 227.4817 | 227.7989 | 228.763 | 232.3348 | 236.4035 | 240.6135 | 244.8786 | 249.1681

## Diamond
Diamond | C |  |  | Pressure in GPa
x=V/V0 | Temperature, K | [7 empty] | Dorogokupets P.I., Oganov A.R. Ruby, metals, and MgO as alternative pressure scales: A semiempirical description of shock-wave, ultrasonic, x-ray, and thermochemical data at high temperatures and pressures // Phys. Rev. B 2007, 75, 024115.
| 0 | 298.15 | 500 | 1000 | 1500 | 2000 | 2500 | 3000 | 3500
1 | -0.1267886 | 0 | 0.4906379 | 2.706317 | 5.476923 | 8.466166 | 11.58129 | 14.78775 | 18.06987
0.99 | 4.416676 | 4.53916 | 5.017366 | 7.192024 | 9.919458 | 12.86525 | 15.93682 | 19.09962 | 22.33798
0.98 | 9.181827 | 9.300371 | 9.767263 | 11.90523 | 14.59458 | 17.50226 | 20.53571 | 23.66035 | 26.86047
0.97 | 14.17959 | 14.29452 | 14.75112 | 16.8564 | 19.51242 | 22.38698 | 25.38741 | 28.47904 | 31.64613
0.96 | 19.42149 | 19.53311 | 19.98035 | 22.05667 | 24.68377 | 27.52989 | 30.50207 | 33.56553 | 36.70444
0.95 | 24.91971 | 25.02829 | 25.46702 | 27.5178 | 30.12013 | 32.94217 | 35.89059 | 38.93041 | 42.0457
0.94 | 30.68709 | 30.79287 | 31.22386 | 33.25229 | 35.83372 | 38.63577 | 41.56462 | 44.58505 | 47.68101
0.93 | 36.73722 | 36.84042 | 37.26439 | 39.27341 | 41.83753 | 44.62343 | 47.53664 | 50.54166 | 53.62231
0.92 | 43.08447 | 43.18527 | 43.60286 | 45.5952 | 48.14537 | 50.91871 | 53.81998 | 56.81334 | 59.88245
0.91 | 49.74402 | 49.84261 | 50.2544 | 52.23258 | 54.77194 | 57.53607 | 60.42886 | 63.41408 | 66.4752
0.9 | 56.73195 | 56.82849 | 57.23501 | 59.20134 | 61.73284 | 64.49092 | 67.37848 | 70.35887 | 73.41534
0.89 | 64.06528 | 64.15991 | 64.56165 | 66.51829 | 69.04465 | 71.79965 | 74.68504 | 77.6637 | 80.71866
0.88 | 71.76206 | 71.85491 | 72.25229 | 74.20122 | 76.72501 | 79.4797 | 82.36581 | 85.34568 | 88.4021
0.87 | 79.84139 | 79.93257 | 80.32599 | 82.26904 | 84.79266 | 87.54967 | 90.4392 | 93.42304 | 96.48371
0.86 | 88.32356 | 88.41317 | 88.80298 | 90.74183 | 93.26753 | 96.02931 | 98.92483 | 101.9153 | 104.9828
0.85 | 97.23007 | 97.3182 | 97.70472 | 99.64094 | 102.1708 | 104.9397 | 107.8436 | 110.8431 | 113.9201
0.84 | 106.5838 | 106.6705 | 107.054 | 108.989 | 111.5251 | 114.3032 | 117.2179 | 120.2288 | 123.3175
0.83 | 116.4089 | 116.4943 | 116.8751 | 118.8102 | 121.3543 | 124.1438 | 127.0713 | 130.0959 | 133.1987
0.82 | 126.7313 | 126.8155 | 127.1937 | 129.1302 | 131.684 | 134.4868 | 137.4293 | 140.4696 | 143.5886
0.81 | 137.5784 | 137.6614 | 138.0372 | 139.9762 | 142.5414 | 145.3594 | 148.3188 | 151.3769 | 154.5142
0.8 | 148.9794 | 149.0612 | 149.4349 | 151.3773 | 153.9555 | 156.7905 | 159.7687 | 162.8465 | 166.004
0.79 | 160.9653 | 161.046 | 161.4177 | 163.3646 | 165.9572 | 168.8109 | 171.8096 | 174.9091 | 178.0888
0.78 | 173.5694 | 173.649 | 174.0188 | 175.971 | 178.5794 | 181.4534 | 184.4745 | 187.5974 | 190.801
0.77 | 186.8268 | 186.9054 | 187.2735 | 189.2318 | 191.8574 | 194.7532 | 197.7984 | 200.9464 | 204.1758
0.76 | 200.7755 | 200.853 | 201.2195 | 203.1846 | 205.8286 | 208.7478 | 211.8186 | 214.9935 | 218.2503
0.75 | 215.4555 | 215.5321 | 215.8969 | 217.8696 | 220.5332 | 223.4772 | 226.5753 | 229.7786 | 233.0647
0.74 | 230.9099 | 230.9855 | 231.3489 | 233.3297 | 236.0141 | 238.9843 | 242.1112 | 245.3446 | 248.6615
0.73 | 247.1848 | 247.2594 | 247.6213 | 249.6108 | 252.3171 | 255.315 | 258.4721 | 261.7372 | 265.0865
0.72 | 264.3293 | 264.403 | 264.7634 | 266.7622 | 269.4915 | 272.5183 | 275.7072 | 279.0055 | 282.3889
0.71 | 282.3961 | 282.4688 | 282.8279 | 284.8364 | 287.5897 | 290.6468 | 293.8689 | 297.202 | 300.6211
0.7 | 301.4417 | 301.5136 | 301.8712 | 303.8898 | 306.6682 | 309.7569 | 313.0137 | 316.3832 | 319.8394